## products
ID | PRO_ID | EPD_ID | SOURCE | KBOB ID-Nr. | EPD_DATE | VALID_TO | COUNTRY | PRODUCT_NAME | OEKOBAUDAT_ID | MATERIAL_GROUP | MATERIAL | CEMENT | MECH_PROP | DENSITY | EXPOSITIONSKLASSE | GROESSTKORN | CHLORIDGEHALT | KONSISTENZKLASSE | Total_GWP | A1toA3_GWP | C1toC4_GWP | ValidEPD | noch gültig | Statistik | Cost | Anmerkung | Spalte 1
C_901 | 1 | 3.10-cutoff-13129 | Ecoinvent |  | ND | ND | CH |  | 1.4.01 | mineral_building_products | ready_mixed_concrete | Cement Portland | C30/37 | 2400 | ND | ND | ND | ND | 104.1667 | 104.1667 | ND | 0 | 1 | 0
C_902 | 2 | 3.10-cutoff-14008 | Ecoinvent |  | ND | ND | CH |  | 1.4.01 | mineral_building_products | ready_mixed_concrete | CEM II/B CH-Mix | C30/37 | 2400 | ND | ND | ND | ND | 84.58333 | 84.58333 | ND | 0 | 1 | 0
C_903 | 3 | 3.10-cutoff-25454 | Ecoinvent |  | ND | ND | CH |  | 1.4.01 | mineral_building_products | ready_mixed_concrete | ZN/D 50% RC-C | C25/30 | 2320 | ND | ND | ND | ND | 75.43103 | 75.43103 | ND | 0 | 1 | 0
C_904 | 4 | 3.10-cutoff-25876 | Ecoinvent |  | ND | ND | CH |  | 1.4.01 | mineral_building_products | ready_mixed_concrete | ZN/D 35% RC-C | C30/37 | 2390 | ND | ND | ND | ND | 76.98745 | 76.98745 | ND | 0 | 1 | 0
C_905 | 5 | 3.10-cutoff-25970 | Ecoinvent |  | ND | ND | CH |  | 1.4.01 | mineral_building_products | ready_mixed_concrete | CEM II/A CH-Mix | C20/25 | 2420 | ND | ND | ND | ND | 81.40496 | 81.40496 | ND | 0 | 1 | 0
C_906 | 6 | 3.10-cutoff-26060 | Ecoinvent |  | ND | ND | CH |  | 1.4.01 | mineral_building_products | ready_mixed_concrete | ZN/D 30% RC-M | C25/30 |  | ND | ND | ND | ND |  |  |  | 0 | 1 | 0
C_907 | 7 | 3.10-cutoff-26251 | Ecoinvent |  | ND | ND | CH |  | 1.4.01 | mineral_building_products | ready_mixed_concrete | ZN/D <30% RC-M | C20/25 |  | ND | ND | ND | ND |  |  |  | 0 | 1 | 0
C_908 | 8 | 3.10-cutoff-27242 | Ecoinvent |  | ND | ND | CH |  | 1.4.01 | mineral_building_products | ready_mixed_concrete | ZN/D 50% RC-C | C20/25 |  | ND | ND | ND | ND |  |  |  | 0 | 1 | 0
C_909 | 9 | 3.10-cutoff-27344 | Ecoinvent |  | ND | ND | CH |  | 1.4.01 | mineral_building_products | ready_mixed_concrete | CEMII/B CH-Mix | C20/25 |  | ND | ND | ND | ND |  |  |  | 0 | 1 | 0
C_910 | 10 | 3.10-cutoff-26270 | Ecoinvent |  | ND | ND | CH |  | 1.4.01 | mineral_building_products | ready_mixed_concrete | ZN/D CH-Mix | C25/30 |  | ND | ND | ND | ND |  |  |  | 0 | 1 | 0
C_911 | 11 | 3.10-cutoff-14125 | Ecoinvent |  | ND | ND | CH |  | 1.4.01 | mineral_building_products | ready_mixed_concrete | CEM II/A CH-Mix | C30/37 | 2400 | ND | ND | ND | ND | 89.58333 | 89.58333 | ND | 0 | 1 | 0
C_801 | 12 | ND | Betonsortenrechner |  | ND | ND | CH | NPK A | 1.4.01 | mineral_building_products | ready_mixed_concrete | CEM II/A CH-Mix | C20/25 | 2241 | ND | ND | ND | ND | 102.365 | 89.6921 | 12.67291 | 0 | 1 | 0
C_802 | 13 | ND | Betonsortenrechner |  | ND | ND | CH | NPK A | 1.4.01 | mineral_building_products | ready_mixed_concrete | CEM II/B CH-Mix | C20/25 | 2241 | ND | ND | ND | ND | 100.1339 | 87.46095 | 12.67291 | 0 | 1 | 0
C_803 | 14 | ND | Betonsortenrechner |  | ND | ND | CH | NPK A, RC-C25 | 1.4.01 | mineral_building_products | ready_mixed_concrete | CEM II/B CH-Mix | C20/25 | 2242 | ND | ND | ND | ND | 100.0892 | 87.42194 | 12.66726 | 0 | 1 | 0
C_804 | 15 | ND | Betonsortenrechner |  | ND | ND | CH | NPK A, RC-C50 | 1.4.01 | mineral_building_products | ready_mixed_concrete | CEM II/B CH-Mix | C20/25 | 2242 | ND | ND | ND | ND | 100.0892 | 87.42194 | 12.66726 | 0 | 1 | 0
C_805 | 16 | ND | Betonsortenrechner |  | ND | ND | CH | NPK A | 1.4.01 | mineral_building_products | ready_mixed_concrete | CEM II/B-LL CH-Mix | C20/25 | 2332 | ND | ND | ND | ND | 90.6518 | 78.47341 | 12.17839 | 0 | 1 | 0
C_806 | 17 | ND | Betonsortenrechner |  | ND | ND | CH | NPK B | 1.4.01 | mineral_building_products | ready_mixed_concrete | CEM II/B CH-Mix | C25/30 | 2242 | ND | ND | ND | ND | 100.0892 | 87.42194 | 12.66726 | 0 | 1 | 0
C_807 | 18 | ND | Betonsortenrechner |  | ND | ND | CH | NPK B, RC-C25 | 1.4.01 | mineral_building_products | ready_mixed_concrete | CEM II/B CH-Mix | C25/30 | 2242 | ND | ND | ND | ND | 100.0892 | 87.42194 | 12.66726 | 0 | 1 | 0
C_808 | 19 | ND | Betonsortenrechner |  | ND | ND | CH | NPK B, RC-C50 | 1.4.01 | mineral_building_products | ready_mixed_concrete | CEM II/B CH-Mix | C25/30 | 2242 | ND | ND | ND | ND | 100.0892 | 87.42194 | 12.66726 | 0 | 1 | 0
C_809 | 20 | ND | Betonsortenrechner |  | ND | ND | CH | NPK B | 1.4.01 | mineral_building_products | ready_mixed_concrete | CEM II/B-LL CH-Mix | C25/30 | 2242 | ND | ND | ND | ND | 94.73684 | 82.06958 | 12.66726 | 0 | 1 | 0
C_810 | 21 | ND | Betonsortenrechner |  | ND | ND | CH | NPK C | 1.4.01 | mineral_building_products | ready_mixed_concrete | CEM II/B CH-Mix | C30/37 | 2332 | ND | ND | ND | ND | 102.2298 | 90.05146 | 12.17839 | 0 | 1 | 0
C_811 | 22 | ND | Betonsortenrechner |  | ND | ND | CH | NPK C | 1.4.01 | mineral_building_products | ready_mixed_concrete | CEM II/B-LL CH-Mix | C30/37 | 2332 | ND | ND | ND | ND | 96.65523 | 84.47684 | 12.17839 | 0 | 1 | 0
C_001 | 23 | FSKB-Sorte A-2023-1-ECOINVENT | FSKB |  | 2023-05-22 | 2028-05-21 | CH | NPK A | 1.4.01 | mineral_building_products | ready_mixed_concrete | ND | C20/25 | 2440 | XC1 (CH), XC2 (CH) | 32 | 0.1 | C3 | 77.00205 | 69.92787 | 7.07418 | 1 | 1 | 1
C_002 | 24 | FSKB-Sorte B 2023-1-ECOINVENT | FSKB |  | 2023-05-22 | 2028-05-21 | CH | NPK B | 1.4.01 | mineral_building_products | ready_mixed_concrete | ND | C25/30 | 2439 | XC3 (CH) | 32 | 0.1 | C3 | 78.74662 | 71.65396 | 7.092661 | 1 | 1 | 1
C_003 | 25 | FSKB-Sorte C 2023-1-ECOINVENT | FSKB |  | 2023-05-22 | 2028-05-21 | CH | NPK C | 1.4.01 | mineral_building_products | ready_mixed_concrete | ND | C30/37 | 2347 | XC4 (CH), XF1 (CH) | 32 | 0.1 | C3/F4 | 87.20153 | 80.01363 | 7.187899 | 1 | 1 | 1
C_004 | 26 | FSKB-Sorte D 2023-1-ECOINVENT | FSKB |  | 2023-05-22 | 2028-05-21 | CH | NPK D | 1.4.01 | mineral_building_products | ready_mixed_concrete | ND | C25/30 | 2437 | XC4 (CH), XD1 (CH), XF2 (CH) | 32 | 0.1 | C3/F4 | 84.09766 | 77.07099 | 7.026672 | 1 | 1 | 1
C_005 | 27 | FSKB-Sorte E 2023-1-ECOINVENT | FSKB |  | 2023-05-22 | 2028-05-21 | CH | NPK E | 1.4.01 | mineral_building_products | ready_mixed_concrete | ND | C25/30 | 2400 | XC4 (CH), XD1 (CH), XF4 (CH) | 32 | 0.1 | C3/F4 | 87.325 | 80.06625 | 7.25875 | 1 | 1 | 1
C_006 | 28 | FSKB-Sorte F 2023-1-ECOINVENT | FSKB |  | 2023-05-22 | 2028-05-21 | CH | NPK F | 1.4.01 | mineral_building_products | ready_mixed_concrete | ND | C30/37 | 2420 | XC4 (CH), XD3 (CH), XF2 (CH) | 32 | 0.1 | C3/F4 | 91.62727 | 84.54132 | 7.08595 | 1 | 1 | 0
C_007 | 29 | FSKB-Sorte G 2023-1-ECOINVENT | FSKB |  | 2023-05-22 | 2028-05-21 | CH | NPK G | 1.4.01 | mineral_building_products | ready_mixed_concrete | ND | C30/37 | 2430 | XC4 (CH), XD3 (CH), XF4 (CH) | 32 | 0.1 | C3/F4 | 76.72263 | 69.62181 | 7.100823 | 1 | 1 | 0
C_993 | 30 |  | KBOB v7 | 01.002.13 |  |  |  | Hochbaubeton, Q-A230-M10 D E25, 150 kg CEM II/B (ohne Bewehrung) | 1.4.01 | mineral_building_products | ready_mixed_concrete | CEM II/B |  | 2368 |  |  |  |  | 69 | 56 | 13 | 0 | 0 | 0
C_994 | 31 |  | KBOB v7 | 01.002.14 |  |  |  | Hochbaubeton, Q-A231-M10 D E25, 160 kg CEM II/B (ohne Bewehrung) | 1.4.01 | mineral_building_products | ready_mixed_concrete | CEM II/B |  | 2378 |  |  |  |  | 71 | 58 | 13 | 0 | 0 | 0
C_995 | 32 |  | KBOB v7 | 01.002.15 |  |  |  | Hochbaubeton, Q-C330-M D, 180 kg CEM II/B (ohne Bewehrung) | 1.4.01 | mineral_building_products | ready_mixed_concrete | CEM II/B |  | 2373 |  |  |  |  | 77 | 64 | 13 | 0 | 0 | 0
C_996 | 33 |  | KBOB v7 | 01.002.16 |  |  |  | Hochbaubeton, Q-C331-M D, 185 kg CEM II/B (ohne Bewehrung) | 1.4.01 | mineral_building_products | ready_mixed_concrete | CEM II/B |  | 2388 |  |  |  |  | 79 | 66 | 13 | 0 | 0 | 0
C_997 | 34 |  | KBOB v7 | 01.002.17 |  |  |  | Hochbaubeton, Q-B265-M10 D E25, 200 kg CEM II/B, 40kg CEM I (ohne Bewehrung) | 1.4.01 | mineral_building_products | ready_mixed_concrete | CEM II/B |  | 2344 |  |  |  |  | 104 | 91 | 13 | 0 | 0 | 0
C_998 | 35 |  | KBOB v7 | 01.002.18 |  |  |  | Hochbaubeton, Q-C365-M D, 220 kg CEM II/B, 40kg CEM I (ohne Bewehrung) | 1.4.01 | mineral_building_products | ready_mixed_concrete | CEM II/B |  | 2334 |  |  |  |  | 108 | 95 | 13 | 0 | 0 | 0
C_999 | 36 |  | KBOB v7 | 01.002 |  |  | CH | Hochbaubeton KBOB | 1.4.01 | mineral_building_products | ready_mixed_concrete | ND | ND | 2300 | ND | ND | ND | ND | 101 | 89 | 13 | 0 | 0 | 0
S_999 | 37 |  | KBOB v7 | 6.003 |  |  | CH | Betonstahl KBOB | 4.1.01 | metals | Steel_reinforcing_bar | ND | B500B | 7850 | N/A | N/A | N/A | N/A | 785 | 773 | 12 | 0 | 0 | 0
S_001 | 38 | S-P-05247 | Stahl Geralfingen AG - AFV Beltrame Group |  | 44627 | 2027-01-17 | CH | Betonstahl | 4.1.01 | metals | Steel_reinforcing_bar | ND | B500B | 7850 | N/A | N/A | N/A | N/A | 460.24 | 367.9 | 92.34 | 1 | 1 | 1
S_002 | 39 | EPD-BSW-20210265-CBA1-DE | Baustahlgewebe GmbH |  | 44622 | 2027-03-01 | DE | Betonstahl | 4.1.01 | metals | Steel_reinforcing_bar | ND | B500B | 7850 | N/A | N/A | N/A | N/A | 562.53 | 474 | 88.53 | 1 | 1 | 1
S_003 | 40 | S-P-00256 | Feralpi Siderurgica SPA |  | 40624 | 2026-01-22 | IT | Betonstahl | 4.1.01 | metals | Steel_reinforcing_bar | ND | B500B | 7850 | N/A | N/A | N/A | N/A | 724.73 | 587 | 137.73 | 0 | 0 | 0
S_004 | 41 | EPDtondo_2020 | Ferriere Nord S.p.A. |  | 43810 | 2025-12-21 | IT | Betonstahl | 4.1.01 | metals | Steel_reinforcing_bar | ND | B500B | 7850 | N/A | N/A | N/A | N/A | 715.3 | 689.5 | 25.8 | 0 | 0 | 0
S_005 | 42 | S-P-11714 | Lamines Merchands Europèens S.A. |  | 45278 | 2028-12-18 | FR | Betonstahl | 4.1.01 | metals | Steel_reinforcing_bar | ND | B500B | 7850 | N/A | N/A | N/A | N/A | 618.17 | 506 | 112.17 | 1 | 1 | 1
S_006 | 43 | EPDITALY0015 | Alfa Acciai |  | 42825 | 2025-12-09 | IT | Betonstahl | 4.1.01 | metals | Steel_reinforcing_bar | ND | B500B | 7850 | N/A | N/A | N/A | N/A | 922.71 | 785.1 | 137.61 | 0 | 0 | 0
S_007 | 44 | EPD-LSW-237-DE | Lech-Stahlwerke GmbH |  | 44770 | 2027-07-28 | DE | Betonstahl | 4.1.01 | metals | Steel_reinforcing_bar | ND | B500B | 7850 | N/A | N/A | N/A | N/A | 632.272 | 625.2 | 7.072 | 1 | 1 | 0
S_008 | 45 | S-P-00306 | Celsa Steel Service AS |  | 41025 | 2024-09-21 | NO | Betonstahl | 4.1.01 | metals | Steel_reinforcing_bar | ND | B500B | 7850 | N/A | N/A | N/A | N/A | 367.121 | 358 | 9.121 | 0 | 0 | 0
S_009 | 46 | S-P-07498 | Celsea Steel UK |  | 44896 | 2027-11-23 | UK | Betonstahl | 4.1.01 | metals | Steel_reinforcing_bar | ND | B500B | 7850 | N/A | N/A | N/A | N/A | 461.08 | 330 | 131.08 | 1 | 1 | 1
S_010 | 47 | S-P-08917 | Celsea Barcelona |  | 45016 | 2028-03-28 | ES | Betonstahl | 4.1.01 | metals | Steel_reinforcing_bar | ND | B500B | 7850 | N/A | N/A | N/A | N/A | 544.25 | 413 | 131.25 | 1 | 1 | 1
S_011 | 48 | EPD-ESF Elbe-Stahlwerke Feralpi-310-DE | ESF Elbe-Stahlwerke Feralpi GmbH |  | 45097 | 2028-06-20 | DE | Betonstahl | 4.1.01 | metals | Steel_reinforcing_bar | ND | B500B | 7850 | N/A | N/A | N/A | N/A | 606.364 | 598.8 | 7.564 | 1 | 1 | 1
S_012 | 49 | EPD-ESF Elbe-Stahlwerke Feralpi 309-DE | ESF Elbe-Stahlwerke Feralpi GmbH |  | 45097 | 2028-06-20 | DE | Betonstahl | 4.1.01 | metals | Steel_reinforcing_bar | ND | B500B | 7850 | N/A | N/A | N/A | N/A | 600.49 | 593 | 7.49 | 1 | 1 | 1
S_013 | 50 | EPD-RIVA ACIER-197-EN | Riva Acier S.A.S. |  | 44588 | 2027-01-27 | FR | Betonstahl | 4.1.01 | metals | Steel_reinforcing_bar | ND | B500B | 7850 | N/A | N/A | N/A | N/A | 418.736 | 410.2 | 8.536 | 1 | 1 | 0
S_014 | 51 | EPD-RIVA-132-DE | RIVA Stahl GmbH |  | 44306 | 2026-04-19 | DE | Betonstahl | 4.1.01 | metals | Steel_reinforcing_bar | ND | B500B | 7850 | N/A | N/A | N/A | N/A | 468.905 | 460.5 | 8.405 | 1 | 1 | 1
S_015 | 52 | 000126 | ALPA Acierie et Laminoirs de Paris |  | 43803 | 2026-05-08 | FR | Betonstahl | 4.1.01 | metals | Steel_reinforcing_bar | ND | B500B | 7850 | N/A | N/A | N/A | N/A | 352.93 | 309 | 43.93 | 1 | 1 | 0
S_016 | 53 | 000137 | Magesa Siderurgica S.L. |  | 43759 | 2026-05-08 | ES | Betonstahl | 4.1.01 | metals | Steel_reinforcing_bar | ND | B500B | 7850 | N/A | N/A | N/A | N/A | 658.93 | 615 | 43.93 | 1 | 1 | 0
S_017 | 54 | S-P-00253 | Ferriera Valsabbia |  | 43420 | 2023-11-15 | IT | Betonstahl | 4.1.01 | metals | Steel_reinforcing_bar | ND | B500B | 7850 | N/A | N/A | N/A | N/A | 664.73 | 527 | ND | 0 | 0 | 0
W_901 | 55 | 3.10-cutoff-22626 | Ecoinvent |  | ND | ND | CH | BSH PUR glue | 3.1.04 | wood | Glue_laminated_timber | ND | GL24h | 440 | N/A | N/A | N/A | N/A | 275 | 195 | 80 | 0 | 1 | 0
W_902 | 56 | 3.10-cutoff-23391 | Ecoinvent |  | ND | ND | CH | BSH MUF glue | 3.1.04 | wood | Glue_laminated_timber | ND | GL24h | 440 | N/A | N/A | N/A | N/A | 279.3182 | 199.3182 | 80 | 0 | 1 | 0
W_903 | 57 | 3.10-cutoff-22422 | Ecoinvent |  | ND | ND | Europe w/o CH | BSH | 3.1.04 | wood | Glue_laminated_timber | ND | GL24h | 440 | N/A | N/A | N/A | N/A | 400.4545 | 320.4545 | 80 | 0 | 1 | 0
W_904 | 58 | 3.10-cutoff-22512 | Ecoinvent |  | ND | ND | RER | CLT | 3.2.01 | wood | 3- and 5-ply wood | ND | GL24h | 435 | N/A | N/A | N/A | N/A | 415.6322 | 335.6322 | 80 | 0 | 1 | 0
W_905 | 59 | 3.10-cutoff-23396 | Ecoinvent |  | ND | ND | RER | KVH | 3.1.02 | wood | Solid_structural_timber | ND | C24 | 470 | N/A | N/A | N/A | N/A | 362.9787 | 282.9787 | 80 | 0 | 1 | 0
W_906 | 60 | 3.10-cutoff-23733 | Ecoinvent |  | ND | ND | RER | structural timber | 3.1.02 | wood | Solid_structural_timber | ND | C24 | 470 | N/A | N/A | N/A | N/A | 280.2128 | 200.2128 | 80 | 0 | 1 | 0
W_995 | 61 | ND | KBOB v7 | 07.003.01 |  |  | CH | Brettschichtholz KBOB, CH | 3.1.04 | wood | Glue_laminated_timber | ND | GL24h | 439 | N/A | N/A | N/A | N/A | 253 | 204 | 49 | 0 | 0 | 0
W_996 | 62 | ND | KBOB v7 | 7.003 |  |  |  | Brettschichtholz KBOB | 3.1.04 | wood | Glue_laminated_timber | ND | GL24h | 439 | N/A | N/A | N/A | N/A | 335 | 286 | 49 | 0 | 0 | 0
W_997 | 63 | ND | KBOB v7 | 07.003.01 |  |  | CH | Brettsperrholz KBOB, CH | 3.2.01 | wood | 3- and 5-ply wood | ND | GL24h | 436 | N/A | N/A | N/A | N/A | 250 | 201 | 49 | 0 | 0 | 0
W_998 | 64 | ND | KBOB v7 | 7.02 |  |  |  | Brettsperrholz KBOB | 3.2.01 | wood | 3- and 5-ply wood | ND | GL24h | 424 | N/A | N/A | N/A | N/A | 365 | 316 | 49 | 0 | 0 | 0
W_999 | 65 | ND | KBOB v7 | 07.020.01 |  |  |  | Konstruktionsvollholz | 3.1.02 | wood | Solid_structural_timber | ND | C24 | 436 | N/A | N/A | N/A | N/A | 288 | 244 | 44 | 0 | 0 | 0
W_001 | 66 | EPD­­SLH­­20180066­­IBC1­­EN | Schilliger Holz AG |  | 2018-05-28 | 2024-05-27 | CH | BSH | 3.1.04 | wood | Glue_laminated_timber | ND | GL24h | 427 | N/A | N/A | N/A | N/A | 169.4848 | -1440.281 | 1609.766 | 0 | 0 | 0 |  | Biomass power-plant
W_002 | 67 | EPD-SLH-20230514-IBC3-DE | Schilliger Holz AG |  | 2024-03-07 | 2029-03-06 | CH | BSH | 3.1.04 | wood | Glue_laminated_timber | ND | GL24h | 424 | N/A | N/A | N/A | N/A | 305.0943 | -1318.396 | 1623.491 | 1 | 1 | 1 |  | Biogener Kohlenstoff: 186 kg C; Biomass power plant
W_003 | 68 | EPD­SLH­20200098­IBC1­DE | Schilliger Holz AG |  | 2020-06-23 | 2025-06-22 | CH | CLT | 3.2.01 | wood | 3- and 5-ply wood | ND | C24 | 424 | N/A | N/A | N/A | N/A | 185.4953 | -1469.34 | 1654.835 | 0 | 0 | 0
W_004 | 69 | EPD-WIG-20240079-IBB1-DE | Wiehag Timber Construction GmbH |  | 2024-04-05 | 2029-04-04 | A | BSH | 3.1.04 | wood | Glue_laminated_timber | ND | GL24h | 466 | N/A | N/A | N/A | N/A | 190.5365 | -1452.79 | 1643.326 | 1 | 1 | 1 |  | Biogener Kohlenstoff: 208 kg C/m3; 100% energetische Verwertung, 68% Wirkungsgrad
W_005 | 70 | EPD­HAS­20210171­IBD1­DE | Hasslacher Holding GmbH |  | 2021-08-03 | 2026-08-02 | A | BSH | 3.1.04 | wood | Glue_laminated_timber | ND | GL24h | 470 | N/A | N/A | N/A | N/A | 311.5319 | -1293.617 | 1605.149 | 1 | 1 | 1 |  | Biogener Kohlenstoff: 204 kg C; 100% energetische Verwertung, 61% Wirkungsgrad
W_006 | 71 | EPD-RUB-20230230-IBC1-DE | Rubner Holding AG |  | 2023-06-27 | 2028-06-26 | I | BSH | 3.1.04 | wood | Glue_laminated_timber | ND | GL24h | 464 | N/A | N/A | N/A | N/A | 184.2026 | -1480.603 | 1664.806 | 1 | 1 | 1 |  | Biogener Kohlenstoff: 208 kg C/m3; 100% energetische Verwertung, 68% Wirkungsgrad
W_007 | 72 | EPD-BBS-20190164-IBA1-DE | Binderholz GmbH |  | 2019-11-29 | 2024-11-28 | A | BSH | 3.1.04 | wood | Glue_laminated_timber | ND | GL24h | 459.2 | N/A | N/A | N/A | N/A | 239.9739 | -1392.291 | 1632.265 | 0 | 0 | 0
W_008 | 73 | EPD­HAS­20210170­IBD1­DE | Hasslacher Holding GmbH |  | 2021-08-03 | 2026-08-02 | A | KVH | 3.1.02 | wood | Solid_structural_timber | ND | C24 | 470 | N/A | N/A | N/A | N/A | 137.0638 | -1480.851 | 1617.915 | 1 | 1 | 1 |  | Biogener Kohlenstoff: 206 kg C resp. 753 kgCO2/m3, 100% energetische Verwertung, 61% Wirkungsgrad | 1kg C = 44/12 kgCO2 → EN 16449
W_009 | 74 | EPD-HWS-20240044-IBA2-DE | Holzwerk Gebr. Schneider GmbH |  | 2024-04-04 | 2029-04-03 | D | BSH | 3.1.04 | wood | Glue_laminated_timber | ND | GL24h | 430 | N/A | N/A | N/A | N/A | 442.093 | -1288.372 | 1730.465 | 1 | 1 | 0 |  | Biogener Kohlenstoff: 194.5 kg C/m3; 100% energetische Verwertung
W_010 | 75 | EPD-HWS-20240043-IBA2-DE | Holzwerk Gebr. Schneider GmbH |  | 2024-04-04 | 2029-04-03 | D | CLT | 3.2.01 | wood | 3- and 5-ply wood | ND | C24 | 430 | N/A | N/A | N/A | N/A | 556.0465 | -1174.419 | 1730.465 | 1 | 1 | 0 |  | Biogener Kohlenstoff: 194.5 kg C/m3; 100% energetische Verwertung
W_011 | 76 | in Verifizierung | Studiengemeinschaft Holzleimbau e.V. und Überwachungsgemeinschaft Konstruktionsvollholz e.V. |  | in Verifizierung | in Verifizierung | D | Balkenschichtholz | 3.1.03 | wood | Duo_Trio_Laminated_Beams | ND | C24 | 435 | N/A | N/A | N/A | N/A | 3056.782 | 1448.276 | 1608.506 | 0 | 1 | 0
W_012 | 77 | S-P-04195 | KLH Massivholz GmbH |  | 2023-06-29 | 2028-06-29 | AT | CLT | 3.2.01 | wood | 3- and 5-ply wood | ND | C24 | 470 | N/A | N/A | N/A | N/A | 243.383 | -1436.17 | 1679.553 | 1 | 1 | 1
W_013 | 78 | NEPD-2587-1314-EN | Södra Skogsägarna ekonomisk förening |  | 2020-12-14 | 2025-12-12 | SE | CLT | 3.2.01 | wood | 3- and 5-ply wood | ND | C24 | 430 | N/A | N/A | N/A | N/A | 92.32558 | -1558.14 | 1650.465 | 0 | 0 | 0 |  | 100% energetische Verwertung
W_014 | 79 | NEPD-3329-1967-EN | Setra Trävor AB |  | 2022-02-01 | 2027-02-01 | SE | CLT | 3.2.01 | wood | 3- and 5-ply wood | ND | C24 | 430 | N/A | N/A | N/A | N/A | -66.18605 | -1813.953 | 1747.767 | 0 | 1 | 0 |  | Biogener Kohlenstoff: 192 kg C/m3; 95% energetische Verwertung; 5% Recycling
W_015 | 80 | S-P-09949 | Stora Enso |  | 2023-10-06 | 2028-10-06 | AT, SE, CZ | CLT | 3.2.01 | wood | 3- and 5-ply wood | ND | C24 | 470 | N/A | N/A | N/A | N/A | 170.3404 | -1506.383 | 1676.723 | 1 | 1 | 1 |  | Biogener Kohlenstoff: 207.8 kgC/m3; 100% energetische Verwertung | Unterschiedliche Szenarien untersucht
W_016 | 81 | EPD-BBS-20190021-IBB1-EN | Binderholz GmbH |  | 2019-03-20 | 2024-03-19 | AT, DE | CLT BBS | 3.2.01 | wood | 3- and 5-ply wood | ND | C24 | 470 | N/A | N/A | N/A | N/A | 232.9957 | -1397.957 | 1630.953 | 0 | 0 | 0
W_017 | 82 | EPD­HAS­20210172­IBD1­EN | Hasslacher Holding GmbH |  | 2021-09-10 | 2026-08-02 | AT | CLT | 3.2.01 | wood | 3- and 5-ply wood | ND | C24 | 470 | N/A | N/A | N/A | N/A | 200.8936 | -1404.255 | 1605.149 | 1 | 1 | 1
W_018 | 83 | NEPD-3794-2722-EN | Cross Timber Systems SIA |  | 2022-10-10 | 2027-10-10 | LV | CLT | 3.2.01 | wood | 3- and 5-ply wood | ND | C24 | 470 | N/A | N/A | N/A | N/A | 418.0851 | -2055.319 | 2473.404 | 1 | 1 | 1
W_019 | 84 | EPD-SHL-20180035-IBG1-EN | Studiengemeinschaft Holzleimbau e.V. und Überwachungsgemeinschaft Konstruktionsvollholz e.V. | [5 empty] | 3.2.01 | wood | 3- and 5-ply wood | ND | C24 | 470 | N/A | N/A | N/A | N/A | 349.0043 | -1264.766 | 1613.77 | 0 | 0 | 0
W_020 | 85 | NEPD-2042-902-NO | Splitikon AS |  | 2020-03-24 | 2025-03-24 | N | CLT | 3.2.01 | wood | 3- and 5-ply wood | ND | C24 | 424 | N/A | N/A | N/A | N/A | 244.1917 | -1408.019 | 1652.211 | 0 | 0 | 0
W_021 | 86 | S-P-01408 | Artuso Legnami |  | 2018-12-17 | 2023-12-11 | I | CLT | 3.2.01 | wood | 3- and 5-ply wood | ND | C24 | 400 | N/A | N/A | N/A | N/A | 400 | 400 |  | 0 | 0 | 0
W_022 | 87 | 1.1.00280.2022 | Derix Gmbh |  | 2022-03-08 | 2027-03-08 | DE | CLT | 3.2.01 | wood | 3- and 5-ply wood | ND | C24 | 470 | N/A | N/A | N/A | N/A | 207.0638 | -1468.085 | 1675.149 | 1 | 1 | 1
W_023 | 88 | NEPD-6853-6154-EN | Setra Trävor AB |  | 2024-06-11 | 2029-06-11 | SE | BSH | 3.1.04 | wood | Glue_laminated_timber | ND | GL24h | 463 | N/A | N/A | N/A | N/A | 116.6371 | -1511.879 | 1628.516 | 1 | 1 | 1 |  | Biogener Kohlenstoff: 205 kgC/m3; 100% energetische Verwertung
W_024 | 89 | NEPD-1662-655-EN | Setra Trävor AB |  | 2018-10-26 | 2023-10-26 | SE | BSH | 3.1.04 | wood | Glue_laminated_timber | ND | GL24h | 430 | N/A | N/A | N/A | N/A | -1534.884 | -1534.884 | ND | 0 | 0 | 0 |  | Biogener Kohlenstoff: 704 kg CO2/m3; Module C not declared
W_025 | 90 | EPD-HLG-20220052-IBC1-DE | Holzwerke Ladenburger GmbH |  | 2022-09-26 | 2027-09-25 | DE | BSH | 3.1.04 | wood | Glue_laminated_timber | ND | GL24h | 480 | N/A | N/A | N/A | N/A | 291.0375 | -1326.792 | 1617.829 | 1 | 1 | 1 |  | Biogener Kohlenstoff: 208 kgC/m3 resp. 765kg CO2/m3; 100% ernergetische Verwertung
W_026 | 91 | MD-22038-EN | Lilleheden A/S |  | 2022-07-04 | 2027-07-04 | DK | BSH | 3.1.04 | wood | Glue_laminated_timber | ND | GL24h | 430 | N/A | N/A | N/A | N/A | 319.9302 | -1293.023 | 1612.953 | 1 | 1 | 1 |  | Biogener Kohlenstoff: 185 kgC/m3; 100% energetische Verwertung | Ausgewiesen für Incineration und Recycling
W_027 | 92 | NEPD-3736-2685-SE | Moelven Töreboda AB |  | 29.29.2022 | 2027-09-29 | SE | BSH | 3.1.04 | wood | Glue_laminated_timber | ND | GL24h | 462 | N/A | N/A | N/A | N/A | 169.1688 | -1458.874 | 1628.043 | 1 | 1 | 1 |  | Biogener Kohlenstoff: 205 kgC/m3; 100% energetische Verwertung
W_028 | 93 | EPD-SHL-20180027-IBG1-EN | Studiengemeinschaft Holzleimbau e.V. |  | 2018-08-13 | 2024-02-12 | DE | BSH | 3.1.04 | wood | Glue_laminated_timber | ND | GL24h | 483 | N/A | N/A | N/A | N/A | 264.5652 | -1347.205 | 1611.77 | 0 | 0 | 0
W_029 | 94 | S-P-04453 | ZAZA Tiimber Production |  | 2021-10-06 | 1900-01-05 02:27 | LV | BSH | 3.1.04 | wood | Glue_laminated_timber | ND | GL24h | 440 | N/A | N/A | N/A | N/A | 765.4545 | -843.1818 | 1608.636 | 0 | 0 | 0
W_030 | 95 | NEPD-2764-1460-EN | Jures Glulam |  | 2021-04-07 | 2026-04-07 | LT | BSH | 3.1.04 | wood | Glue_laminated_timber | ND | GL24h | 467 | N/A | N/A | N/A | N/A | -220.4283 | -1743.041 | 1522.612 | 0 | 1 | 0 |  | 100% energetische Verwertung
W_031 | 96 | S-P-02537 | Svenskt Trä |  | 2021-01-22 | 2026-01-22 | SE | KVH | 3.1.02 | wood | Solid_structural_timber | ND | C24 | 489 | N/A | N/A | N/A | N/A | 75.66462 | -1521.472 | 1597.137 | 0 | 0 | 0 |  | Biogener Kohlenstoff: 773 kgCO2/m3; 100% energetische Verwertung
W_032 | 97 | NEPD-2546-1284-EN | Moelven Töreboda AB |  | 2020-11-23 | 2025-11-23 | NO | KVH | 3.1.02 | wood | Solid_structural_timber | ND | C24 | 508 | N/A | N/A | N/A | N/A | 140.6181 | -1452.756 | 1593.374 | 0 | 0 | 0 |  | Biogener Kohlenstoff: 800 kgCO2/m3; 100% energetische Verwertung
W_033 | 98 | S-P-06869 | Jordeson Timber |  | 2022-10-15 | 2027-10-14 | UK | KVH | 3.1.02 | wood | Solid_structural_timber | ND | C24 | 480 | N/A | N/A | N/A | N/A | 108.3333 | -1452.083 | 1560.417 | 1 | 1 | 1 |  | Biogener Kohlenstoff: 746 kgCO2/m3;
W_034 | 99 | EPD-EGG-20200248-IBC1-EN | Egger Sägewerk Brilon GmbH |  | 2021-07-29 | 2026-05-09 | AT | KVH | 3.1.02 | wood | Solid_structural_timber | ND | C24 | 503 | N/A | N/A | N/A | N/A | 221.6302 | -1383.698 | 1605.328 | 1 | 1 | 1 |  | Biogener Kohlenstoff: 219 kgC/m3 resp. 802 kgCO2/m3; 100% energetische Verwertung, 61% Wirkungsgrad
W_035 | 100 | S-P-02150 | Stora Enso |  | 2021-02-10 | 2026-02-11 | AT, LT,SE, FI,EST,RU,LV,PO,CZ | KVH | 3.1.02 | wood | Solid_structural_timber | ND | C24 | 426 | N/A | N/A | N/A | N/A | 136.0329 | -1638.498 | 1774.531 | 1 | 1 | 1 |  | Biogener Kohlenstoff: 200 kg C/m3 resp. 733 kg CO2/m3; Ranges sind angegeben; 4 End of Life scenarios untersucht! | Unterschiedliche Szenarien untersucht / Ranges angegeben
W_036 | 101 | S-P-07215 | UPM |  | 2022-10-12 | 2027-09-29 | FI | KVH | 3.1.02 | wood | Solid_structural_timber | ND | C24 | 523 | N/A | N/A | N/A | N/A | 105.6807 | -1437.859 | 1543.539 | 1 | 1 | 0 |  | Biogener Kohlenstoff:: 215 kg C/m3; 100 % energetische Verwertung | Ranges angegeben
W_037 | 102 | NEPD-2783-1438-NO | Holmen |  | 2021-04-26 | 2026-04-26 | NO | BSH | 3.1.04 | wood | Glue_laminated_timber | ND | GL24h | 468 | N/A | N/A | N/A | N/A | 80.55556 | -1551.282 | 1631.838 | 1 | 1 | 0 |  | Biogener Kohlenstoff:: 758 kg CO2/m3
A_999 | 103 |  | KBOB v7 | 6.012 |  |  | CH | Baustahl | 4.1.03 | metals | Structural_steel_profile | N/A |  | 7850 | N/A | N/A | N/A | N/A | 737 | 730 | 7 | 0 | 0 | 0 |  | Festigkeit S235, S355, S460
A_001 | 104 | EPD­BFS­20180116­IBG2­DE | bauforumstahl e.V. |  | 2018-10-25 | 2023-10-24 | D | Baustahl | 4.1.03 | metals | Structural_steel_profile | N/A |  | 7850 | N/A | N/A | N/A | N/A | 1131.84 | 1130 | 1.84 | 0 | 0 | 0 |  | Festigkeit S235, S355, S460
A_002 | 105 | SZS-EPD-2014-01 | SZS |  | 2014-06-13 | 2019-06-12 | CH | Baustahl | 4.1.03 | metals | Structural_steel_profile | N/A |  | 7850 | N/A | N/A | N/A | N/A | 728 | 728 | 0 | 0 | 0 | 0 |  | Festigkeit S235, S355, S460
A_003 | 106 | EPD-STH-20230471-IAB1-EN | Stahlwerk Thüringen |  | 2024-03-11 | 2029-03-13 | D | Baustahl green steel | 4.1.03 | metals | Structural_steel_profile | N/A |  | 7850 | N/A | N/A | N/A | N/A | 352.01 | 335 | 17.01 | 1 | 1 | 1 |  | Festigkeit S235, S355, S460
A_004 | 107 | EPD-ARC-20210132-CBB1-EN | ArcelorMittal Europe |  | 2021-07-19 | 2026-07-18 | L | Baustahl Xcarb | 4.1.03 | metals | Structural_steel_profile | N/A |  | 7850 | N/A | N/A | N/A | N/A | 348.9 | 333 | 15.9 | 1 | 1 | 1 |  | Festigkeit S235, S355, S460
A_005 | 108 | EPD-BFS-20230271-IBG1-EN | bauforumstahl e.V |  | 2023-10-06 | 2028-10-05 | D | Baustahl | 4.1.03 | metals | Structural_steel_profile | N/A |  | 7850 | N/A | N/A | N/A | N/A | 564.7 | 560 | 4.7 | 1 | 1 | 1 |  | Festigkeit S235, S355, S460
A_006 | 109 | EPD-BFS-20180167-IBG1-DE | bauforumstahl e.V. & Industrieverband Feuerverzinken e.V |  | 2018-12-21 | 2023-12-20 | D | Baustahl feuerverzinkt | 4.1.03 | metals | Structural_steel_profile | N/A |  | 7850 | N/A | N/A | N/A | N/A | 1322.21 | 1320 | 2.21 | 0 | 0 | 0 |  | Festigkeit S235, S355, S460
A_007 | 110 | BE group EPD merchant bars | BE Group Sverige AB |  | 2021-10-29 | 2026-10-28 | SE | Baustahl | 4.1.03 | metals | Structural_steel_profile | N/A |  | 7850 | N/A | N/A | N/A | N/A | 996.27 | 964 | 32.27 | 1 | 1 | 1 |  | Festigkeit S235, S355, S460
A_008 | 111 | EPD-BFS-20230271-IBG1-EN | bauforumstahl e.V. |  | 2023-10-06 | 2028-10-05 | D | Baustahl | 4.1.03 | metals | Structural_steel_profile | N/A |  | 7850 | N/A | N/A | N/A | N/A | 560 | 560 | 0 | 1 | 1 | 1 |  | Festigkeit S235, S355, S460
A_009 | 112 | S-P-01558 | AFV Beltrame Group |  | 2019-10-20 | 2024-10-19 | I | Baustahl | 4.1.03 | metals | Structural_steel_profile | N/A |  | 7850 | N/A | N/A | N/A | N/A | 780 | 780 | - | 0 | 0 | 0 |  | Festigkeit S235, S355, S460
A_010 | 113 | S-P-04507 | Stahl Geralfingen AG - AFV Beltrame Group |  | 2022-03-07 | 2027-01-17 | CH | Baustahl | 4.1.03 | metals | Structural_steel_profile | N/A |  | 7850 | N/A | N/A | N/A | N/A | 614.54 | 534.9 | 79.64 | 1 | 1 | 1 |  | Festigkeit S235, S355, S460
A_011 | 114 | EPD-PTR-20210292-CBA1-EN | Peiner |  | 2023-07-27 | 2028-07-26 | D | Baustahl | 4.1.03 | metals | Structural_steel_profile | N/A |  | 7850 | N/A | N/A | N/A | N/A | 838.41 | 688 | 150.41 | 1 | 1 | 1 |  | Festigkeit S235, S355, S460
A_012 | 115 | BREG EN EPD No. 000079 | Sanayi |  | 2023-07-26 | 2026-07-25 | Turkey | Baustahl | 4.1.03 | metals | Structural_steel_profile | N/A |  | 7850 | N/A | N/A | N/A | N/A | 1201.78 | 1160 | 41.78 | 1 | 1 | 1 |  | Festigkeit S235, S355, S460
A_013 | 116 | S-P-08496 | Celsa Barcelona |  | 2023-04-25 | 2028-04-20 | E | Baustahl | 4.1.03 | metals | Structural_steel_profile | N/A |  | 7850 | N/A | N/A | N/A | N/A | 293.67 | 223 | 70.67 | 1 | 1 | 0 |  | 100% renewable energy, Festigkeit S235, S355, S460
A_014 | 117 | S-P-09023 | Stalia AB |  | 2023-10-10 | 2028-10-10 | SE | Baustahl | 4.1.03 | metals | Structural_steel_profile | N/A |  | 7850 | N/A | N/A | N/A | N/A | 2447.48 | 2410 | 37.48 | 0 | 1 | 0 |  | Inkl. Paint. Largest difference between paint and no paint: 23%, Festigkeit S235, S355, S460
A_015 | 118 | NEPD-2693-1395-EN | CSK |  | 2021-02-22 | 2026-02-22 | NO | Baustahl | 4.1.03 | metals | Structural_steel_profile | N/A |  | 7850 | N/A | N/A | N/A | N/A | 1380.1 | 1290 | 90.1 | 1 | 1 | 0 |  | Festigkeit S235, S355, S460
A_016 | 119 | S-P-11367 | Duferco Travi e Profilati |  | 2023-11-09 | 2028-11-09 | I | Baustahl | 4.1.03 | metals | Structural_steel_profile | N/A |  | 7850 | N/A | N/A | N/A | N/A | 867.42 | 854 | 13.42 | 1 | 1 | 1 |  | Festigkeit S235, S355, S460
A_017 | 120 | S-P-02046 | Tibnor |  | 2020-11-23 | 2025-11-20 | SE | Baustahl | 4.1.03 | metals | Structural_steel_profile | N/A |  | 7850 | N/A | N/A | N/A | N/A | 1070.46 | 1040 | 30.46 | 0 | 0 | 0 |  | Festigkeit S235, S355, S460
PC_001 | 121 | 1.1.00653.2024 | Nedri Spanstaal BV |  | 2024-07-10 | 2029-07-10 | NL | Spannstahl | - | metals | prestressing steel | N/A | [6 empty] | 1308.9564 | 1280 | 28.9564 | 1 | 1 | 1 |  | oritignal: per t
PC_002 | 122 | 1.1.00267.2021 | Nedri Spanstaal BV |  | 2022-01-17 | 2027-01-17 | NL | Spannstahl | - | metals | prestressing steel | N/A | [6 empty] | 1852.364 | 1830 | 22.364 | 1 | 1 | 0
PC_003 | 123 | S-P- 01959 | Fapricela-Industria de Trefilaria S.A. |  | 2020-04-20 | 2025-04-19 | PT | Spannstahl | - | metals | prestressing steel | N/A | [6 empty] | 2250 | 2250 | ND | 0 | 0 | 0 |  | original: per kg
PC_004 | 124 | S-P-13304 | Fapricela-Industria de Trefilaria S.A. |  | 2024-04-17 | 2029-04-16 | PT | Spannstahl | - | metals | prestressing steel | N/A | [6 empty] | 1014.65 | 934 | 80.65 | 1 | 1 | 1 |  | original: per kg
PC_005 | 125 | S-P-02401 | Hjulsbro Steel |  | 2020-12-16 | 2025-12-02 | SE | Spannstahl | - | metals | prestressing steel | N/A | [6 empty] | 616.835 | 584 | 32.835 | 0 | 0 | 0
PC_006 | 126 | S-P-02400 | Hjulsbro Steel |  | 2020-12-16 | 2025-12-02 | SE | Spannstahl | - | metals | prestressing steel | N/A | [6 empty] | 1866.032835 | 1866 | 0.032835 | 0 | 0 | 0
PC_007 | 127 |  | Fnsteel Hjulsbro AB |  | 2016-01-01 | 2020-01-01 | SE | Spannstahl | - | metals | prestressing steel | N/A | [6 empty] | 1042 | 1042 | ND | 0 | 0 | 0
PC_008 | 128 | GlobalEPD 001-005 | Tycsa PSC |  | 2022-09-22 | 2027-09-21 | ES | Spannstahl | - | metals | prestressing steel | N/A | [6 empty] | 587.9952 | 584 | 3.9952 | 1 | 1 | 1
PC_009 | 129 | GlobalEPD 001-006 | Tycsa PSC |  | 2022-09-22 | 2027-09-21 | ES | Spannstahl | - | metals | prestressing steel | N/A | [6 empty] | 388.9952 | 385 | 3.9952 | 1 | 1 | 0
CPC_01 | 130 | EPC CPC 40 | Holcim Deutschland GmbH |  |  |  | D | CPC (Carbon Prestressed Concrete) | - | product | concrete element |  |  | 2390 |  |  |  |  | 303.4937 | 286.6109 | 16.88285 | 0 | 0 | 0 |  | 1 m2 mit 4 cm
CPC_02 | 131 | EPD CPC 70 | Holcim Deutschland GmbH |  |  |  | D | CPC (Carbon Prestressed Concrete) | - | product | concrete element |  |  | 2385.714 |  |  |  |  | 325.3473 | 308.3832 | 16.96407 | 0 | 0 | 0 |  | 1 m2 mit 7 cm
Formulas:
ValidEPD = IF(OR([SOURCE]="Ecoinvent",[SOURCE]="Betonsortenrechner",[SOURCE]="KBOB",[Total_GWP]<=0,Table2[[#This Row],[VALID_TO]]<=TODAY()),0,1)
noch gültig = IF(Table2[[#This Row],[VALID_TO]]>=TODAY(), 1, 0)

## material_prop
mat_ID | name | strength_comp | strength_tens | strength_bend | strength_shea | E_modulus | density_load | burn_rate
1 | C20/25 | 20000000 | 2300000 |  |  | 30000000000 | 25000
2 | C25/30 | 25000000 | 2600000 |  |  | 32000000000 | 25000
3 | C30/37 | 25000000 | 2900000 |  |  | 34000000000 | 25000
4 | B500B | 500000000 | 500000000 |  |  | 205000000000
5 | GL24h |  |  | 24000000 | 1800000 | 11500000000 | 5000 | 0.0007
6 | C16 |  |  | 16000000 | 1500000 | 8000000000 | 5000 | 0.0008
7 | C24 |  |  | 24000000 | 1500000 | 11000000000 | 5000 | 0.0008

## floor_struc_prop
mat_ID [Integer] | name[string] | h_fix [float, m] | E [float, N/m^2] | density [float, kg/m^3] | weight [float, N/m^3] | GWP [float, kg/kg]
| Parkett 2-Schicht werkversiegelt, 11 mm | 0.011 | NULL | 554.5455 | 8000 | 1.278689
| Unterlagsboden Zement, 85 mm | 0.085 | 21000000000 | 1850 | 22000 | 0.12
| Glaswolle | NULL | NULL | 80 | 800 | 1.1
| Kies gebrochen | NULL | NULL | 2000 | 20000 | 0.018
| Steinwolle | NULL | NULL | 38 | 380 | 0.816
| Gipsfaserplatte | NULL | NULL | 1200 | 12000 | 0.552
Note on G1: Buss Christian: Anpassen auf kg/kg um der eigenen Konvention für einheitliche Einheiten zu entsprechen